## LOT REPORT (Gmm&AV&VMA)
LOT PAVING REPORT - QA Testing using Maximum Specific Gravities
MAT 6-78/19 |  |  | CONTRACT NO. |  |  | PROJECT NO. |  |  |  | PROJECT FROM |  |  |  |  | LOT NO. |  |  | MST DESIGN NO. |  |  |  | DESIGN DENSITY (kg/m3) |  | 2364 | DESIGN |  | 3.5 | BSG of |  | 2.689
|  |  | 12345 | [11 empty] | 2 | [9 empty] | AIR VOIDS (%) |  |  | AGGREGATE
|  |  | WEEK ENDING |  |  | CL | NO. | A | CS | PROJECT TO |  |  |  |  | MIX TYPE |  |  | PIT NAME |  |  |  | DESIGN ASPHALT CONTENT (%) |  | 5.6 | DESIGN |  | 14.5 | Gmm at |  | 2450
|  |  | YY | MM | DD | [9 empty] | S1 | [9 empty] | VMA (%) |  |  | Design AC
|  |  | yy | mm | dd | HW | XX |  | xx | PAVING CONTRACTOR |  |  |  |  | QA CONSULTANT | [6 empty] | TARGET ASPHALT CONTENT (%) |  | 5.6 | DESIGN LIFT THICKNESS (mm) |  | 20
DATE LAID | LOT AGGREGATE PROPORTIONS |  |  |  |  | FORMED MARSHALL SPECIMENS | [6 empty] | ASPHALT CONTENT |  |  |  |  | LOT PAVEMENT AND COMPACTION DATA
| COARSE AGGREGATE 12.5mm % | MANUFACTURED FINES % | BLEND SAND % |  |  | DENSITY |  | Max Spec Gravity (Gmm) | * AIR VOIDS |  | * V.M.A. | MIX MOISTURE CONTENT | SAMPLE SOURCE | SEGMENT CORRECTED ASPHALT CONTENT |  |  | TEST METHOD | SEGMENT # | STATION |  | + OR - | LOCATION | LANE | LIFT | CORE THICKNESS | CORE DENSITY | AIR VOIDS |  | ** COMPACTION (calculation of Core Compaction by Gmm not required) |  | CORE MOISTURE
(dd-mm-yyyy) | [5 empty] | (kg/m3) |  | (kg/m3) | (% by Gmm) | using AV Table | (%) | (%) |  | (%) |  |  |  |  | (00+000) | [5 empty] | (mm) | (kg/m3) | (% by Gmm) | using AV Table | % by Gmm | by Marshall Density | (%)
2013-01-01 | 80 | 15 | 5 |  |  | 2371 |  | 2449 | 3.184973 | 3.3 | 16.38625 | 0.02 | BP | 5.34 |  |  | IG | 1 | 1 |  | + | 1.3 | N | B | 20 | 2162 | 11.35711 | 11.9 | 88.64289 | 91.35469 | 0.81 | LOOKUP TABLES
LOT PAVING LIMITS (km) | [5 empty] | 2358 |  | 2437 | 3.241691 | 3.9 | 16.8447 | 0.02 | BP | 5.37 |  |  | IG | 2 | 1 |  | + | 2.3 | N | B | 20 | 2253 | 7.626076 | 8.2 | 92.37392 | 95.19986 | 0.91 | SAMPLE SOURCE |  | TEST METHOD |  | MQA |  | LANE |  | MAT |  | STATION + or - | LIFT
FROM | TO |  | LANE |  | MAT | 2373 |  | 2436 | 2.586207 | 3.3 | 16.31572 | 0.02 | BP | 5.48 |  |  | IG | 3 | 1 |  | + | 2 | N | B | 20 | 2214 | 9.225092 | 9.8 | 90.77491 | 93.55193 | 0.77 | CO | Core | FE | Filterless Extraction | QA | Quality Assurance | N | North | R | Right | + | B | Bottom Lift
7183 | 13239 |  | E |  | R | 2371 |  | 2439 | 2.788028 | 3.4 | 16.38625 | 0.02 | BP | 5.55 |  |  | IG | 4 | 1 |  | + | 1.7 | S | B | 20 | 2201 | 9.758098 | 10.3 | 90.2419 | 93.00262 | 0.26 | BP | Behind Paver | NU | Nuclear | QC | Quality Control | S | South | L | Left | - | T | Top Lift
[6 empty] | 2360 |  | 2434 | 3.040263 | 3.8 | 16.77417 | 0.02 | BP | 5.53 |  |  | IG | 5 | 1 |  | + | 2.9 | S | B | 20 | 2239 | 8.200082 | 8.7 | 91.79992 | 94.6083 | 0.37 | CF | Cold Feed | RE | Reflux |  |  | E | East | C | Centerline |  | O | Other
[32 empty] | OR | Other | FC | Filter Centrifuge |  |  | W | West | RS | Rt Shoulder
[34 empty] | IG | Ignition |  |  |  |  | LS | Lt Shoulder
[34 empty] | OR | Other
[6 empty] | 2366.6 |  | 2439 | 2.968232 | 3.54 | 16.54142 | 0.02 |  | 5.454 |  |  |  | LOT MEAN | [6 empty] | 20 | 2213.8 | 9.233292 | 9.78 | 90.76671 | 93.54348 | 0.624
ADDITIVE |  | MAT |  |  |  | * Use Lot Mean Corrected asphalt content to calculate Marshall Air Voids & V.M.A. | [11 empty] | ** % COMPACTION = (100 x Segment Core Density) / (Lot Mean Marshall Density) | [13 empty] | Lookup Table for COMMENTS | [5 empty] | AGGREGATE TYPES
RA Reclaim CF Coarse Fines BS Blend Sand C 2nd Coarse OR Other_________ |  | R Right L Left C Centerline RS Right Shoulder LS Left Shoulder |  |  |  | Marshall AV by Gmm = ((Gmm-Marshall Density)/ Gmm)) x 100 | [11 empty] | Core AV by Gmm = (Gmm-Core Density) / Gmm
[5 empty] | TEST NO. | SAMPLE SOURCE | GRADATION | [12 empty] | LOT TONNAGE | [7 empty] | 1725.4 |  |  |  | Input comments in the lookup table, then use the drop-down bar to pick one | [5 empty] | COARSE AGGREGATE 16mm %
[7 empty] | SIEVE ANALYSIS - % PASSING (µm) | [12 empty] | ASPHALT CONTENT CORRECTION FACTOR (%) | [7 empty] | -0.86 |  |  |  | QA AC on loose mix from B.P. = 5.48 % | [5 empty] | COARSE AGGREGATE 12.5mm %
[20 empty] | MQA (QA or QC ACCEPTANCE LOT) | [7 empty] | QC |  |  |  | example Comments | [5 empty] | NATURAL FINES %
TEST METHOD |  | LANE |  |  |  |  | 25000 | 20000 | 16000 | 12500 | 10000 | 5000 | 1250 | 630 | 315 | 160 |  | 80 |  | COMMENTS | [11 empty] | STANDARD SPECIFICATIONS FOR HIGHWAY CONSTRUCTION: EDITION 15, 2013 | [5 empty] | BLEND SAND %
FE Filterless Extraction NU Nuclear RE Reflux FC Filter Centrifuge IG Ignition OR Other________ |  | N Northbound S Southbound W Westbound E Eastbound | [17 empty] | STANDARD SPECIFICATIONS FOR HIGHWAY CONSTRUCTION: EDITION 15, 2013 | [11 empty] | Core Density < 97% | [5 empty] | WASHED BLEND SAND %
[5 empty] | 1 | BP | 100 | 100 | 100 | 98 | 89 | 63 | 32 | 23 | 13 | 8.4 |  | 5.2 | [13 empty] | HIGH Marshall Air voids (3.5% ± 0.5%) | [5 empty] | MANUFACTURED FINES %
[5 empty] | 2 | BP | 100 | 100 | 100 | 99 | 91 | 61 | 32 | 24 | 15 | 9.5 |  | 6.2 |  | LOW Marshall Air voids (3.5% ± 0.5%) | [6 empty] | example Comments |  |  |  |  | Gradation Target Change on Lot 9 : Hwy.16:12 | [5 empty] | RAP %
[5 empty] | 3 | BP | 100 | 100 | 100 | 98 | 89 | 58 | 30 | 23 | 14 | 9.2 |  | 6 |  | HIGH Marshall Air voids (3.5% ± 0.5%) | [11 empty] | Gradation out of Tolerance (5000 - 160 µm sieves) | [5 empty] | ADDITIVE 12.5 COARSE %
[5 empty] | 4 | BP | 100 | 100 | 100 | 97 | 84 | 53 | 26 | 20 | 13 | 8.3 |  | 5.3 |  | QA AC on loose mix from B.P. = 5.48 % | [6 empty] | Core Density < 97% |  |  |  |  | Range values are out of spec for the 5000, 1250, 630, 315 & 160 µm sieves
SAMPLE SOURCE CODE |  | LIFT |  |  | 5 | BP | 100 | 100 | 100 | 98 | 89 | 62 | 32 | 24 | 15 | 9.2 |  | 6 |  | Grad out of Tolerance (1250-630µm sieves) | [6 empty] | Rain delay on Jan 1 @ 2:00pm |  |  |  |  | Grad out of Tolerance (1250-630µm sieves)
CO Core BP Behind Paver CF Cold Feed OR Other |  | B Bottom Lift T Top Lift O Other Lifts | [17 empty] | TECHNOLOGISTS : | [11 empty] | Lot Mean Gradation is outside Spec 3.2 (160 µm sieve)
[5 empty] | QA1 | BP | 100 | 100 | 100 | 98 | 86 | 57 | 29 | 21 | 12 | 8.3 |  | 5.2 | [13 empty] | Range values are out of spec for the 315 µm sieves
[5 empty] | QA2 | BP | 100 | 100 | 100 | 98 | 88 | 59 | 31 | 23 | 14 | 8.7 |  | 5.6 |  | CONSULTANT : | [11 empty] | QA sieve analysis results not used for the LOT MEAN
LOT MEAN | [5 empty] | 1-5 | 100 | 100 | 100 | 98 | 88.4 | 59.4 | 30.4 | 22.8 | 14 | 8.92 |  | 5.74 |  | PROJECT MANAGER :
[6 empty] | QA | 100 | 100 | 100 | 98 | 87 | 58 | 30 | 22 | 13 | 8.5 |  | 5.4 |  | RECEIVED BY :
JOB MIX FORMULA | [6 empty] | 100 | 100 | 100 | 98 | 88 | 60 | 31 | 23 | 14 | 9.5 |  | 6.4 | [6 empty] | *** Contractor's Representative
TOLERANCES FOR THE LOT MEAN FROM JOB MIX FORMULA | [7 empty] | ± 5 | ± 5 | ± 5 | ± 5 | ± 5 | ± 3 | ± 2 | ± 2 | ± 1.5 |  | ± 1.5 |  |  |  | DATE RECEIVED : |  |  |  |  | TIME :
MAXIMUM RANGE BETWEEN INDIVIDUAL TEST RESULTS IN A LOT | [7 empty] | 10 | 10 | 10 | 10 | 10 | 6 | 5 | 4 | 3 |  | 3 | [6 empty] | *** Signature indicates receipt of data on the date and time indicated
Revised December 2019 | [28 empty] | Appendix B.09a