## b.07 (Blank)
Alberta Transportation
ASPHALT MIX DESIGN AND JOB MIX FORMULA SUMMARY SHEET
SECTION A
Project Identification Information
Contract No.: |  | Highway: |  | Region: | Contractor:
Hw XX:xx
Project From: |  | Project To: |  | Mix Design Consultant: | QA Review Consultant:
Pit Name and Location: |  |  | Blend Sand Pit Name and Location:
Marshall Design No.: | Specified Mix Type: | Date Submitted: | (dd-mmm-year) | RAP Source and Location:
SECTION B
Mix Design Properties
Combined Aggregate Properties |  |  | Design Recommendations
Bulk Specific Gravity |  |  | Virgin Asphalt Content (%)
% Asphalt Absorption |  |  | Total Asphalt Content (%)
% Manufactured Fines (in -5000 Portion) |  |  | Marshall Density (kg/m3)
% Two Face Fractures |  |  | Air Voids (%)
% One Face Fractures |  |  | V.M.A (%)
% Detrimental Matter Content |  |  | V.F.A. (%)
Plasticity Index |  |  | Theoretical Film Thickness
Fine Aggregate Angularity |  |  | Stability (N)
Asphalt Properties |  |  | Flow (mm)
Asphalt Grade |  |  | Tensile Strength Ratio (no anti-strip)
Supplier |  |  | T.S.R. (with anti-strip) (if applicable)
Specific Gravity |  |  | Liquid Anti-Strip Additive (%) |  |  | LIST FOR DROP-DOWN BAR
SECTION C
use drop-down bar here to select either 1. Job Mix Formula or 2. Change in Job Mix Formula | [5 empty] | SECTION C
Agg. Gradation | % Passing | Aggregate Proportions (%)
25 000 |  | Coarse (16.0mm) |  | Natural Fines |  | 1. | Job Mix Formula
20 000 |  | Coarse (12.5mm) |  | Additive________ |  | 2. | Change in Job Mix Formula
16 000 |  | Manufactured Fines |  | Chips__________ |  | for blank form | use drop-down bar here to select either 1. Job Mix Formula or 2. Change in Job Mix Formula
12 500 |  | Blend Sand |  | RAP
10 000 |  | New Target A.C. |  | New Film Thick.*
5 000 |  | * Value calculated based upon new JMF aggregate gradation and target asphalt content
2 500 (Film Thick.) |  | with other information included in the original mix design (must meet design criteria)
1 250 |  | Reviewed by : |  | First Lot No. For Change:
630
315 |  | Signature: |  | Date: (dd-mmm-year)
160
80
Remarks:
Note: | Complete entire form for mix design submissions.
For a change in JMF, comment on what change occurred.
List in the remarks the product name for any Warm Mix Asphalt or anti-strip additives.
Email completed copy to the Project Sponsor and to the Technical Standards Branch at "trans.constructqa@gov.ab.ca"
ACPJMF/12
Revised December 2013 |  |  |  |  | Appendix B.07

## b.07 (Sample)
Alberta Transportation
ASPHALT MIX DESIGN AND JOB MIX FORMULA SUMMARY SHEET
SECTION A
Project Identification Information
Contract No.: |  | Highway: |  | Region: | Contractor:
XXXXXX |  | Hw XX:xx
Project From: |  | Project To: |  | Mix Design Consultant: | QA Review Consultant:
Pit Name and Location: |  |  | Blend Sand Pit Name and Location:
Marshall Design No.: | Specified Mix Type: | Date Submitted: | (dd-mmm-year) | RAP Source and Location:
M1
SECTION B
Mix Design Properties
Combined Aggregate Properties |  |  | Design Recommendations
Bulk Specific Gravity |  | 2.603 | Virgin Asphalt Content (%) |  | 4.8%
% Asphalt Absorption |  | 0.97 | Total Asphalt Content (%) |  | 5.2%
% Manufactured Fines (in -5000 Portion) |  | 50.2 | Marshall Density (kg/m3) |  | 2368
% Two Face Fractures |  | 79 | Air Voids (%) |  | 3.6
% One Face Fractures |  |  | V.M.A (%) |  | 13.5
% Detrimental Matter Content |  | 1.4 | V.F.A. (%) |  | 73.2
Plasticity Index |  | NP | Theoretical Film Thickness |  | 6.4
Fine Aggregate Angularity |  | 43.1 | Stability (N) |  | 12800
Asphalt Properties |  |  | Flow (mm) |  | 2.3
Asphalt Grade |  | PG 52-34 | Tensile Strength Ratio (no anti-strip) |  | 82.4
Supplier |  | Montana | T.S.R. (with anti-strip, if applicable) |  | --
Specific Gravity |  | 0.962 | Liquid Anti-Strip Additive (%) |  | 0.4% | LIST FOR DROP-DOWN BAR
SECTION C
Job Mix Formula | [5 empty] | SECTION C
Agg. Gradation | % Passing | Aggregate Proportions (%)
25 000 | 100 | Coarse (16.0mm) | 0 | Natural Fines | 16 | 1. | Job Mix Formula
20 000 | 100 | Coarse (12.5mm) | 37 | Additive________ |  | 2. | Change in Job Mix Formula
16 000 | 100 | Manufactured Fines | 24 | Chips__________ |  | for blank form | use drop-down bar here to select either 1. Job Mix Formula or 2. Change in Job Mix Formula
12 500 | 99 | Blend Sand | 13 | RAP | 10
10 000 | 87 | New Target A.C. |  | New Film Thick.*
5 000 | 60 | * Value calculated based upon new JMF aggregate gradation and target asphalt content
2 500 (Film Thick.) | 51 | with other information included in the original mix design (must meet design criteria)
1 250 | 42 | Reviewed by : |  | First Lot No. For Change:
630 | 34 |  |  | 1
315 | 18 | Signature: |  | Date: (dd-mmm-year)
160 | 10 |  |  | 2013-01-01
80 | 7
Remarks: | Redicote liquid anti-strip additive used. Contractor to use a plant based foaming for Warm Mix Asphalt
Note: | Complete entire form for mix design submissions.
For a change in JMF, comment on what change occurred.
List in the remarks the product name for any Warm Mix Asphalt or anti-strip additives.
Email completed copy to the Project Sponsor and to the Technical Standards Branch at "trans.constructqa@gov.ab.ca"
ACPJMF/12
Revised December 2013 |  |  |  |  | Appendix B.07
SAMPLE