## SUP LOT REPORT (blank)
SUPERPAVE LOT PAVING REPORT
MAT 6-78S/12 |  |  | CONTRACT NO. |  |  | PROJECT NO. |  |  |  | PROJECT FROM |  |  |  |  | LOT NO. |  |  | MST DESIGN NO. |  |  |  | DESIGN DENSITY (kg/m3) |  |  | DESIGN
AIR VOIDS (%)
|  |  | WEEK ENDING |  |  | CL | NO. | A | CS | PROJECT TO |  |  |  |  | MIX TYPE |  |  | PIT NAME |  |  |  | DESIGN ASPHALT CONTENT (%) |  |  | DESIGN
|  |  | YY | MM | DD | [19 empty] | VMA (%)
[10 empty] | PAVING CONTRACTOR |  |  |  |  | QA CONSULTANT | [6 empty] | TARGET ASPHALT CONTENT (%) |  |  | DESIGN LIFT THICKNESS (mm)
DATE LAID | GYRATORY FORMED SPECIMENS | [10 empty] | MIX |  |  |  | LOT PAVEMENT AND COMPACTION DATA
| DENSITY @Ndesign |  | DENSITY (% of Gmm) | [5 empty] | * VOLUMETRICS @ Ndesign |  |  | Maximum Specific Gravity |  | CORRECTED ASPHALT CONTENT (T.M. _____) |  | SEGMENT # | STATION |  | + OR - | LOCATION | LANE | LIFT | CORE THICKNESS | DENSITY | AIR VOIDS | ** CORE DENSITY % of Gmm | CORE MOISTURE
|  |  | Cini |  | Cdes |  | Cmax |  | AIR VOIDS | V.M.A. | V.F.A.
(dd-mmm-yyyy) | (kg/m3) | [7 empty] | (%) | (%) | (%) | Gmm |  | (%) |  |  | (00+000) | [5 empty] | (mm) | (kg/m3) | (%) | (%) | (%)
[16 empty] | 1 | [11 empty] | LOOKUP TABLES
LOT AGGREGATE PROPORTIONS | [15 empty] | 2 | [11 empty] | SAMPLE SOURCE |  | TEST METHOD |  | MQA |  | LANE |  | MAT |  | STATION + or - | LIFT
[16 empty] | 3 | [11 empty] | CO | Core | FE | Filterless Extraction | QA | Quality Assurance | N | North | R | Right | + | B | Bottom Lift
COARSE AGG. % | [15 empty] | 4 | [11 empty] | BP | Behind Paver | NU | Nuclear | QC | Quality Control | S | South | L | Left | - | T | Top Lift
MF % | [15 empty] | 5 | [11 empty] | CF | Cold Feed | RE | Reflux |  |  | E | East | C | Centerline |  | O | Other
BLEND SAND % | [27 empty] | OR | Other | FC | Filter Centrifuge |  |  | W | West | RS | Rt Shoulder
RAP % | [29 empty] | IG | Ignition |  |  |  |  | LS | Lt Shoulder
[30 empty] | OR | Other
LOT MEAN
ADDITIVE |  | MAT |  |  | * Use Lot Mean Corrected Asphalt Content to calculate Gyratory V.M.A. %. | [8 empty] | ** % Compaction = (Road Dry Density) / (Lot Mean Maximum Specific Gravity / 10) | [13 empty] | Lookup Table for COMMENTS | [5 empty] | AGGREGATE TYPES
RA Reclaim CF Coarse Fines BS Blend Sand C 2nd Coarse OR Other_________ |  | R Right L Left C Centerline RS Right Shoulder LS Left Shoulder
[5 empty] | TEST NO. | SAMPLE SOURCE | GRADATION | [14 empty] | LOT TONNAGE | [5 empty] | Input comments in the lookup table, then use the drop-down bar to pick one | [5 empty] | COARSE AGGREGATE 16mm %
[7 empty] | SIEVE ANALYSIS - % PASSING (µm) | [14 empty] | A.C. CORRECTION FACTOR (%) | [5 empty] | QA Asphalt Content on loose mix from Behind Paver = 5.48 % | [5 empty] | COARSE AGGREGATE 12.5mm %
[22 empty] | MQA (QA or QC ACCEPTANCE LOT) | [5 empty] | Cold Feed (CF) sieve analysis results not used for the LOT MEAN | [5 empty] | NATURAL FINES %
TEST METHOD |  | LANE |  |  |  |  | 25000 | 20000 | 16000 | 12500 | 10000 | 5000 | 2500 | 1250 | 630 | 315 |  | 160 |  | 80 |  | COMMENTS | [5 empty] | STD SPECIFICATIONS FOR HWY CONSTRUCTION - EDITION 13, 2007 | [5 empty] | BLEND SAND %
FE Filterless Extraction NU Nuclear RE Reflux FC Filter Centrifuge IG Ignition OR Other________ |  | N Northbound S Southbound W Westbound E Eastbound | [25 empty] | STD. SPECIFICATIONS FOR HWY CONSTRUCTION - EDITION 14, 2010 | [5 empty] | WASHED BLEND SAND %
[5 empty] | 1 | [22 empty] | Low Marshall Air voids | [5 empty] | MANUFACTURED FINES %
[5 empty] | 2 | [16 empty] | LOT PAVING LIMITS (km) | [5 empty] | Gradation Target Change on Lot 9 : Hwy.16:12 | [5 empty] | RAP %
[5 empty] | 3 | [16 empty] | FROM |  | TO | LANE | MAT |  | Gradation Lot Mean is out of tolerance (5000, 1250, 630, 160 µm sieve) | [5 empty] | ADDITIVE 12.5 COARSE %
[5 empty] | 4 | [22 empty] | Range values are out of spec for the 5000, 1250, 630, 315 & 160 µm sieves | [5 empty] | COARSE AGG. %
SAMPLE SOURCE CODE |  | LIFT |  |  | 5 | [22 empty] | Gradation out of Tolerance (160µm sieves)
CO Core BP Behind Paver CF Cold Feed OR Other |  | B Bottom Lift T Top Lift O Other Lift | [25 empty] | Lot Mean Gradation is outside Spec 3.2 (160 µm sieve)
[22 empty] | TECHNOLOGISTS : | [5 empty] | Range values are out of spec for the 315 µm sieves
[22 empty] | CONSULTANT : | [5 empty] | no numbers for 20000 sieves
LOT MEAN | [5 empty] | 1-5 | [15 empty] | PROJECT MANAGER :
RECEIVED BY :
JOB MIX FORMULA | [22 empty] | *** Contractor's Representative
TOLERANCES FOR THE LOT MEAN FROM JOB MIX FORMULA | [7 empty] | ± 5 | ± 5 | ± 5 | ± 5 | ± 5 | ± 5 | ± 3 | ±2 | ±2 |  | - |  | ± 1.5 |  | DATE REC'D |  |  |  | TIME
MAXIMUM RANGE BETWEEN INDIVIDUAL TEST RESULTS IN A LOT | [7 empty] | 10 | 10 | 10 | 10 | 10 | 10 | 6 | 5 | 4 |  | - |  | 3 |  | *** Signature indicates receipt of data on the date and time indicated
Revised December 2013 | [26 empty] | Appendix B.10

## SUP LOT REPORT (QA sample)
SUPERPAVE LOT PAVING REPORT
MAT 6-78S/12 |  |  |  | CONTRACT NO. |  |  | PROJECT NO. |  |  |  | PROJECT FROM |  |  |  |  | LOT NO. |  |  | MST DESIGN NO. |  |  |  | DESIGN DENSITY (kg/m3) |  | 2310 | DESIGN |  | 4
|  |  |  | xxxxxx | [11 empty] | 1 | [9 empty] | AIR VOIDS (%)
|  |  |  | WEEK ENDING |  |  | CL | NO. | A | CS | PROJECT TO |  |  |  |  | MIX TYPE |  |  | PIT NAME |  |  |  | DESIGN ASPHALT CONTENT (%) |  | 6 | DESIGN |  | 15
|  |  |  | YY | MM | DD | [9 empty] | 10-C-12.5 | [9 empty] | VMA (%)
|  |  |  | yy | mm | dd | HW | XX |  | xx | PAVING CONTRACTOR |  |  |  |  | QA CONSULTANT | [6 empty] | TARGET ASPHALT CONTENT (%) |  | 6 | DESIGN LIFT THICKNESS (mm) |  | 30
DATE LAID |  | GYRATORY FORMED SPECIMENS | [10 empty] | MIX |  |  |  | LOT PAVEMENT AND COMPACTION DATA
|  | DENSITY @Ndesign |  | DENSITY (% of Gmm) | [5 empty] | * VOLUMETRICS @ Ndesign |  |  | Maximum Specific Gravity |  | CORRECTED ASPHALT CONTENT (T.M. _____) |  | SEGMENT # | STATION |  | + OR - | LOCATION | LANE | LIFT | CORE THICKNESS | DENSITY | AIR VOIDS | ** CORE DENSITY % of Gmm | CORE MOISTURE
|  |  |  | Cini |  | Cdes |  | Cmax |  | AIR VOIDS | V.M.A. | V.F.A.
(dd-mmm-yyyy) |  | (kg/m3) | [7 empty] | (%) | (%) | (%) | Gmm |  | (%) |  |  | (00+000) | [5 empty] | (mm) | (kg/m3) | (%) | (%) | (%)
2013-01-01 |  | 2308 |  | 84 |  | 92.87 |  | 94.2 |  | 7.2 | 16.4 | 75 | 2.488 |  | 5.53 |  | 1 | 12000 |  | - | 4.3 | S | B | 45 | 2173 | 12.7 | 88.18994 | 1.54 | LOOKUP TABLES
LOT AGGREGATE PROPORTIONS |  | 2329 |  | 86 |  | 95.6 |  | 97.2 |  | 4.4 | 15.6 | 75 | 2.436 |  | 6.01 |  | 2 | 12800 |  | - | 2 | S | B | 50 | 2181 | 12.3 | 88.51461 | 1.4 | SAMPLE SOURCE |  | TEST METHOD |  | MQA |  | LANE |  | MAT |  | STATION + or -
|  | 2346 |  | 85.5 |  | 95.4 |  | 97 |  | 4.6 | 15 | 74 | 2.458 |  | 5.6 |  | 3 | 23450 |  | - | 0.7 | S | B | 52 | 2190 | 12 | 88.87987 | 1.48 | CO | Core | FE | Filterless Extraction | QA | Quality Assurance | N | North | R | Right | +
COARSE AGG. % | 54 | 2330 |  | 84.8 |  | 94.2 |  | 95.7 |  | 5.8 | 15.6 | 73 | 2.474 |  | 5.28 |  | 4 | 12155 |  | - | 4.4 | S | B | 48 | 2208 | 11.3 | 89.61039 | 1.03 | BP | Behind Paver | NU | Nuclear | QC | Quality Control | S | South | L | Left | -
MF % | 23 | [13 empty] | 5.38 |  | 5 | 13456 |  | - | 2.5 | S | B | 47 | 2238 | 10 | 90.82792 | 0.66 | CF | Cold Feed | RE | Reflux |  |  | E | East | C | Centerline
BLEND SAND % | 16 | [27 empty] | OR | Other | FC | Filter Centrifuge |  |  | W | West | RS | Rt Shoulder
RAP % | 7 | [29 empty] | IG | Ignition |  |  |  |  | LS | Lt Shoulder
[31 empty] | OR | Other
|  | 2328.25 |  | 85.075 |  | 94.5175 |  | 96.025 |  | 5.5 | 15.65 | 74.25 | 2.464 |  | 5.56 |  | LOT MEAN | [6 empty] | 48.4 | 2198 | 11.66 | 89.20455 | 1.222
ADDITIVE |  |  | MAT |  |  | * Use Lot Mean Corrected Asphalt Content to calculate Gyratory V.M.A. %. | [8 empty] | ** % Compaction = (Road Dry Density) / (Lot Mean Maximum Specific Gravity / 10) | [13 empty] | Lookup Table for COMMENTS | [5 empty] | AGGREGATE TYPES
RA Reclaim CF Coarse Fines BS Blend Sand C 2nd Coarse OR Other_________ |  |  | R Right L Left C Centerline RS Right Shoulder LS Left Shoulder
[6 empty] | TEST NO. | SAMPLE SOURCE | GRADATION | [14 empty] | LOT TONNAGE |  |  |  | 2000 |  | Input comments in the lookup table, then use the drop-down bar to pick one | [5 empty] | COARSE AGGREGATE 16mm %
[8 empty] | SIEVE ANALYSIS - % PASSING (µm) | [14 empty] | A.C. CORRECTION FACTOR (%) |  |  |  | -0.71 |  | QA Asphalt Content on loose mix from Behind Paver = 5.48 % | [5 empty] | COARSE AGGREGATE 12.5mm %
[23 empty] | MQA (QA or QC ACCEPTANCE LOT) |  |  |  | QA |  | Cold Feed (CF) sieve analysis results not used for the LOT MEAN | [5 empty] | NATURAL FINES %
TEST METHOD |  |  | LANE |  |  |  |  | 25000 | 20000 | 16000 | 12500 | 10000 | 5000 | 2500 | 1250 | 630 | 315 |  | 160 |  | 80 |  | COMMENTS | [5 empty] | STD SPECIFICATIONS FOR HWY CONSTRUCTION - EDITION 13, 2007 | [5 empty] | BLEND SAND %
FE Filterless Extraction NU Nuclear RE Reflux FC Filter Centrifuge IG Ignition OR Other________ |  |  | N Northbound S Southbound W Westbound E Eastbound | [19 empty] | STD. SPECIFICATIONS FOR HWY CONSTRUCTION - EDITION 14, 2010 | [5 empty] | STD. SPECIFICATIONS FOR HWY CONSTRUCTION - EDITION 14, 2010 | [5 empty] | WASHED BLEND SAND %
[6 empty] | 1 | CO | 100 | 100 | 100 | 95 | 83 | 50 | 33 | 25 | 19 | 14 |  | 9.4 |  | 5.7 | [7 empty] | Low Marshall Air voids | [5 empty] | MANUFACTURED FINES %
[6 empty] | 2 | CO | 100 | 100 | 100 | 96 | 85 | 51 | 33 | 24 | 18 | 14 |  | 8.9 |  | 5.4 |  | LOT PAVING LIMITS (km) | [5 empty] | Gradation Target Change on Lot 9 : Hwy.16:12 | [5 empty] | RAP %
[6 empty] | 3 | CO | 100 | 100 | 100 | 96 | 85 | 54 | 35 | 25 | 19 | 14 |  | 9.7 |  | 6.1 |  | FROM |  | TO | LANE | MAT |  | Gradation Lot Mean is out of tolerance (5000, 1250, 630, 160 µm sieve) | [5 empty] | ADDITIVE 12.5 COARSE %
[6 empty] | 4 | CO | 100 | 100 | 100 | 96 | 84 | 51 | 33 | 24 | 18 | 14 |  | 9 |  | 5.6 |  | 10000 |  | 11000 | E | R |  | Range values are out of spec for the 5000, 1250, 630, 315 & 160 µm sieves | [5 empty] | COARSE AGG. %
SAMPLE SOURCE CODE |  |  | LIFT |  |  | 5 | CO | 100 | 100 | 100 | 96 | 82 | 49 | 32 | 23 | 18 | 14 |  | 8.8 |  | 5.4 | [7 empty] | Gradation out of Tolerance (160µm sieves)
CO Core BP Behind Paver CF Cold Feed OR Other |  |  | B Bottom Lift T Top Lift O Other Lift | [25 empty] | Lot Mean Gradation is outside Spec 3.2 (160 µm sieve)
[23 empty] | TECHNOLOGISTS : | [5 empty] | Range values are out of spec for the 315 µm sieves
[23 empty] | CONSULTANT : | [5 empty] | no numbers for 20000 sieves
LOT MEAN | [6 empty] | 1-5 | 100 | 100 | 100 | 95.8 | 83.8 | 51 | 33.2 | 24.2 | 18.4 | 14 |  | 9.16 |  | 5.64 |  | PROJECT MANAGER :
RECEIVED BY :
JOB MIX FORMULA | [7 empty] | 100 | 100 | 100 | 96 | 82 | 49 | 30 | 20 | 15 | 10 |  | 6.2 |  | 3.9 |  |  | *** Contractor's Representative
TOLERANCES FOR THE LOT MEAN FROM JOB MIX FORMULA | [8 empty] | ± 5 | ± 5 | ± 5 | ± 5 | ± 5 | ± 3 | ± 3 | ±2 | ±2 |  | - |  | ± 1.5 |  | DATE REC'D |  |  |  | TIME
MAXIMUM RANGE BETWEEN INDIVIDUAL TEST RESULTS IN A LOT | [8 empty] | 10 | 10 | 10 | 10 | 10 | 10 | 6 | 5 | 4 |  | - |  | 3 |  | *** Signature indicates receipt of data on the date and time indicated
Revised December 2013 | [27 empty] | Appendix B.10
SAMPLE