## APPEAL (blank)
MAT 6 - 92 / 11 |  | APPEAL TEST RESULTS
|  | APPEAL TYPE & NO: | [7 empty] | Lookup Tables
M & B Technical Testing
J.R. Paine
PROJECT: |  |  | CONTRACT: |  | DATE LAID: |  | DATE CORED:
FROM: |  |  | LOT NO.: |  | CONTRACTOR: |  | PRIME CONSULTANT
TO: |  |  | PROJECT MANAGER: |  |  |  | APPEAL CONSULTANT
SEGMENT OR SAMPLE NUMBER |  | 1 | 2 | 3 | 4 | 5
STATION OF SEGMENT TEST SITE
LOCATION FROM CENTERLINE
DENSITY | [9 empty] | Lookup Tables for COMMENTS
A LOT AVERAGE MARSHALL DRY DENSITY | [6 empty] | B TOTAL | AVERAGE
CORE DRY DENSITY (kg/m³) | [9 empty] | GRADATION OF EXTRACTED CORES or GRANULAR BASE COURSE SAMPLES
GRADATION OF EXTRACTED CORES
ASPHALT CONTENT | [9 empty] | GRADATION OF GRANULAR BASE COURSE SAMPLES
EXTRACTION CORRECTION FACTOR | [6 empty] | C TOTAL | AVERAGE
CORRECTED EXTRACTION ASPHALT CONTENT (%) | [9 empty] | APPEAL TYPES
Asphalt Content
GRADATION OF EXTRACTED CORES or GRANULAR BASE COURSE SAMPLES | [9 empty] | ACP Gradation
SIEVE SIZE (µm) |  | PERCENT PASSING (%) |  |  |  |  | AVERAGE | JOB MIX FORMULA |  | ACP Density
40 000 | [9 empty] | GBC Gradation
25 000 | [9 empty] | GBC Fractures
20 000 | [9 empty] | L.A. Abrasion
16 000 | [9 empty] | Detrimental Matter
12 500 | [9 empty] | HIR MTD
10 000
5 000 | [9 empty] | APPEAL NO.
1 250 | [9 empty] | No. 1
630 | [9 empty] | No. 2
315 | [9 empty] | No. 3
160 | [9 empty] | No. 4
80 | [9 empty] | No. 5
% FRACTURES - GBC | [9 empty] | No. 6
No. 7
LOT ASPHALT CONTENT or DENSITY CALCULATIONS | [9 empty] | No. 8
| the single high and single low test results from the original Lot will be rejected |  |  |  |  | D | E | F |  | No. 9
| THREE REMAINING DENSITY TESTS | [8 empty] | No. 10
THREE REMAINING LOT ASPHALT CONTENT TESTS
G1. FINAL LOT DENSITY RESULTS | [5 empty] | (D + E + F + B) / 8 | kg /m³ |  |  | LOT ASPHALT CONTENT CALCULATIONS
G2. FINAL LOT ASPHALT CONTENT RESULTS | [5 empty] | (D + E + F + C) / 8 | % |  |  | LOT DENSITY CALCULATIONS
H. LOT TARGET ASPHALT CONTENT | [6 empty] | %
I. DEVIATION FROM TARGET ASPHALT CONTENT | [5 empty] | H - G | % |  |  | No. 2
J. FINAL LOT % COMPACTION | [5 empty] | (100 G / A) | % |  |  | No. 3
K. LOT UNIT PRICE ADJUSTMENT FOR DENSITY or ASPHALT CONTENT | [5 empty] | (TABLE 3.50 A OR B) | $ / t |  |  | single high and single low test results from the old Lot will be rejected
L. LOT TONNES OF MIX | [6 empty] | t |  |  | Edition 13, 2007
M. APPEAL LOT ADJUSTMENT | [5 empty] | K x L | $ |  |  | Specification 3.50.4.8 Appeal of Acceptance Test Results and Appeal Testing
[9 empty] | (iv) | For appeals other than gradation appeals, the single high and single low test results from the old Lot will be rejected and the remaining test results will be added to the results of the new tests. A new Lot Mean for the test results will be determined and used for acceptance and unit price adjustment.
SHADED AREAS - COMPLETED BY THE PRIME CONSULTANT AFTER RECEIVING THE RESULTS FROM THE APPEAL CONSULTANT
SEND COMPLETED COPIES OF THIS FORM TO: |  | 1. THE SURFACE ENGINEERING AND AGGREGATES SECTION |  |  | (email to trans.constructqa@gov.ab.ca) |  | 2. PROJECT SPONSOR
REMARKS: | [9 empty] | For gradation appeals, all tests from the old Lot will be retained and averaged with the new appeal tests. A new Lot Mean and Range for all tests will be determined and used for acceptance and unit price adjustment.
The new values, thus determined, in all cases, will be binding on the Contractor and the Department.
MAT 6 - 92 /11
PROJECT MANAGER |  |  | CONTRACTOR |  |  | APPEAL CONSULTANT
Revised December 2013 | [7 empty] | Appendix B.16
Lookup Table
for cell F2
Lookup Table
for cell H2

## APPEAL Density (MAT 6-92)
MAT 6 - 92 / 11 |  | APPEAL TEST RESULTS
|  | APPEAL TYPE & NO: |  |  | ACP Density |  | No. 2 |  |  | Lookup Tables
M & B Technical Testing
J.R. Paine
PROJECT: | HWY XX:xx |  | CONTRACT: | XXXXXX | DATE LAID: | 2013-01-01 | DATE CORED: | 2013-01-05
FROM: |  |  | LOT NO.: |  | CONTRACTOR: |  | PRIME CONSULTANT
TO: |  |  | PROJECT MANAGER: |  |  |  | APPEAL CONSULTANT
SEGMENT OR SAMPLE NUMBER |  | 1 | 2 | 3 | 4 | 5
STATION OF SEGMENT TEST SITE |  | 12100 | 12650 | 13002 | 13122 | 13450
LOCATION FROM CENTERLINE |  | 2.0 m Rt | 2.3 m Rt | 0.5 m Rt | 4.1 m Rt | 3.1 m Rt
DENSITY | [9 empty] | Lookup Tables for COMMENTS
A LOT AVERAGE MARSHALL DRY DENSITY |  |  | 2383 |  |  |  | B TOTAL | AVERAGE
CORE DRY DENSITY (kg/m³) |  | 2282 | 2241 | 2256 | 2291 | 2289 | 11359 | 2271.8 |  | GRADATION OF EXTRACTED CORES or GRANULAR BASE COURSE SAMPLES
GRADATION OF EXTRACTED CORES
ASPHALT CONTENT | [9 empty] | GRADATION OF GRANULAR BASE COURSE SAMPLES
EXTRACTION CORRECTION FACTOR | [6 empty] | C TOTAL | AVERAGE
CORRECTED EXTRACTION ASPHALT CONTENT (%) | [9 empty] | APPEAL TYPES
Asphalt Content
GRADATION OF EXTRACTED CORES or GRANULAR BASE COURSE SAMPLES | [9 empty] | ACP Gradation
SIEVE SIZE (µm) |  | PERCENT PASSING (%) |  |  |  |  | AVERAGE | JOB MIX FORMULA |  | ACP Density
40 000 | [9 empty] | GBC Gradation
25 000 | [9 empty] | GBC Fractures
20 000 | [9 empty] | L.A. Abrasion
16 000 | [9 empty] | Detrimental Matter
12 500 | [9 empty] | HIR MTD
10 000
5 000 | [9 empty] | APPEAL NO.
1 250 | [9 empty] | No. 1
630 | [9 empty] | No. 2
315 | [9 empty] | No. 3
160 | [9 empty] | No. 4
80 | [9 empty] | No. 5
% FRACTURES - GBC | [9 empty] | No. 6
No. 7
LOT ASPHALT CONTENT or DENSITY CALCULATIONS | [9 empty] | No. 8
| the single high and single low test results from the original Lot will be rejected |  |  |  |  | D | E | F |  | No. 9
| THREE REMAINING DENSITY TESTS |  |  |  |  | 2280 | 2291 | 2333 |  | No. 10
G1. FINAL LOT DENSITY RESULTS | [5 empty] | (D + E + F + B) / 8 | kg /m³ | 2282.875 |  | LOT ASPHALT CONTENT CALCULATIONS
G2. FINAL LOT ASPHALT CONTENT RESULTS | [5 empty] | (D + E + F + C) / 8 | % |  |  | LOT DENSITY CALCULATIONS
H. LOT TARGET ASPHALT CONTENT | [6 empty] | %
I. DEVIATION FROM TARGET ASPHALT CONTENT | [5 empty] | H - G | % |  |  | No. 2
J. FINAL LOT % COMPACTION | [5 empty] | (100 G / A) | % | 95.79836 |  | No. 3
K. LOT UNIT PRICE ADJUSTMENT FOR DENSITY or ASPHALT CONTENT | [5 empty] | (TABLE 3.50 A OR B) | $ / t | -2.4 |  | single high and single low test results from the old Lot will be rejected
L. LOT TONNES OF MIX | [6 empty] | t | 3140.2 |  | Edition 13, 2007
M. APPEAL LOT ADJUSTMENT | [5 empty] | K x L | $ | -7536.48 |  | Specification 3.50.4.8 Appeal of Acceptance Test Results and Appeal Testing
[9 empty] | (iv) | For appeals other than gradation appeals, the single high and single low test results from the old Lot will be rejected and the remaining test results will be added to the results of the new tests. A new Lot Mean for the test results will be determined and used for acceptance and unit price adjustment.
SHADED AREAS - COMPLETED BY THE PRIME CONSULTANT AFTER RECEIVING THE RESULTS FROM THE APPEAL CONSULTANT
SEND COMPLETED COPIES OF THIS FORM TO: |  | 1. THE SURFACE ENGINEERING AND AGGREGATES SECTION |  |  | (email to trans.constructqa@gov.ab.ca) |  | 2. PROJECT SPONSOR
REMARKS: | [9 empty] | For gradation appeals, all tests from the old Lot will be retained and averaged with the new appeal tests. A new Lot Mean and Range for all tests will be determined and used for acceptance and unit price adjustment.
The new values, thus determined, in all cases, will be binding on the Contractor and the Department.
MAT 6 - 92 /11
PROJECT MANAGER |  |  | CONTRACTOR |  |  | APPEAL CONSULTANT
Revised December 2013 | [7 empty] | Appendix B.16
Lookup Table
for cell F2
Lookup Table
for cell H2
SAMPLE

## APPEAL AC (MAT 6-92)
MAT 6 - 92 / 11 |  | APPEAL TEST RESULTS
|  | APPEAL TYPE & NO: |  |  | Asphalt Content |  | No. 1 |  |  | Lookup Tables
M & B Technical Testing
J.R. Paine
PROJECT: | HWY XX:xx |  | CONTRACT: | XXXXXX | DATE LAID: | 2013-01-01 | DATE CORED: | 2013-01-05 |  | Accurate Testing
FROM: |  |  | LOT NO.: |  | CONTRACTOR: |  | PRIME CONSULTANT
TO: |  |  | PROJECT MANAGER: |  |  |  | APPEAL CONSULTANT
SEGMENT OR SAMPLE NUMBER |  | 1 | 2 | 3 | 4 | 5
STATION OF SEGMENT TEST SITE |  | 12100 | 12650 | 13002 | 13122 | 13450
LOCATION FROM CENTERLINE |  | 2.0 m Rt | 2.3 m Rt | 0.5 m Rt | 4.1 m Rt | 3.1 m Rt
DENSITY | [9 empty] | Lookup Tables for COMMENTS
A LOT AVERAGE MARSHALL DRY DENSITY | [6 empty] | B TOTAL | AVERAGE
CORE DRY DENSITY (kg/m³) | [9 empty] | GRADATION OF EXTRACTED CORES or GRANULAR BASE COURSE SAMPLES
GRADATION OF EXTRACTED CORES
ASPHALT CONTENT | [9 empty] | GRADATION OF GRANULAR BASE COURSE SAMPLES
EXTRACTION CORRECTION FACTOR |  |  | 0.02% |  |  |  | C TOTAL | AVERAGE
CORRECTED EXTRACTION ASPHALT CONTENT (%) |  | 5.71 | 5.58 | 5.42 | 5.52 | 5.33 | 27.56 | 5.512 |  | APPEAL TYPES
Asphalt Content
GRADATION OF EXTRACTED CORES or GRANULAR BASE COURSE SAMPLES | [9 empty] | ACP Gradation
SIEVE SIZE (µm) |  | PERCENT PASSING (%) |  |  |  |  | AVERAGE | JOB MIX FORMULA |  | ACP Density
40 000 | [7 empty] | 100 |  | GBC Gradation
25 000 | [7 empty] | 100 |  | GBC Fractures
20 000 | [7 empty] | 100 |  | L.A. Abrasion
16 000 |  | 100 | 100 | 100 | 100 | 100 | 100 | 98 |  | Detrimental Matter
12 500 |  | 90 | 89 | 90 | 91 | 90 | 90 | 88 |  | HIR MTD
10 000 |  | 79 | 81 | 80 | 79 | 80 | 79.8 | 80
5 000 |  | 65 | 65 | 60 | 63 | 62 | 63 | 61 |  | APPEAL NO.
1 250 |  | 39 | 37 | 35 | 36 | 32 | 35.8 | 37 |  | No. 1
630 |  | 27 | 29 | 28 | 27 | 27 | 27.6 | 28 |  | No. 2
315 |  | 17 | 18 | 17 | 18 | 17 | 17.4 | 17 |  | No. 3
160 |  | 9.9 | 10.7 | 10.2 | 10.1 | 10.2 | 10.22 | 9.8 |  | No. 4
80 |  | 6.4 | 6.8 | 6.5 | 6.4 | 6.4 | 6.5 | 6.4 |  | No. 5
% FRACTURES - GBC |  | 62 | 61 | 60 | 60 | 62 | 61 |  |  | No. 6
No. 7
LOT ASPHALT CONTENT or DENSITY CALCULATIONS | [9 empty] | No. 8
| the single high and single low test results from the original Lot will be rejected |  |  |  |  | D | E | F |  | No. 9
No. 10
| THREE REMAINING LOT ASPHALT CONTENT TESTS |  |  |  |  | 4.98 | 5.35 | 5.37
G1. FINAL LOT DENSITY RESULTS | [5 empty] | (D + E + F + B) / 8 | kg /m³ |  |  | LOT ASPHALT CONTENT CALCULATIONS
G2. FINAL LOT ASPHALT CONTENT RESULTS | [5 empty] | (D + E + F + C) / 8 | % | 5.4075 |  | LOT DENSITY CALCULATIONS
H. LOT TARGET ASPHALT CONTENT | [6 empty] | % | 5.8
I. DEVIATION FROM TARGET ASPHALT CONTENT | [5 empty] | H - G | % | 0.3925 |  | No. 2
J. FINAL LOT % COMPACTION | [5 empty] | (100 G / A) | % |  |  | No. 3
K. LOT UNIT PRICE ADJUSTMENT FOR DENSITY or ASPHALT CONTENT | [5 empty] | (TABLE 3.50 A OR B) | $ / t | -2 |  | single high and single low test results from the old Lot will be rejected
L. LOT TONNES OF MIX | [6 empty] | t | 3140.2 |  | Edition 13, 2007
M. APPEAL LOT ADJUSTMENT | [5 empty] | K x L | $ | -6280.4 |  | Specification 3.50.4.8 Appeal of Acceptance Test Results and Appeal Testing
[9 empty] | (iv) | For appeals other than gradation appeals, the single high and single low test results from the old Lot will be rejected and the remaining test results will be added to the results of the new tests. A new Lot Mean for the test results will be determined and used for acceptance and unit price adjustment.
SHADED AREAS - COMPLETED BY THE PRIME CONSULTANT AFTER RECEIVING THE RESULTS FROM THE APPEAL CONSULTANT
SEND COMPLETED COPIES OF THIS FORM TO: |  | 1. THE SURFACE ENGINEERING AND AGGREGATES SECTION |  |  | (email to trans.constructqa@gov.ab.ca) |  | 2. PROJECT SPONSOR
REMARKS: | Example shown here tries to capture all appeals for illustration; asphalt content, gradation and fractures. For gradation appeals, all tests from the old Lot will be retained and averaged with the new appeal tests. | [8 empty] | For gradation appeals, all tests from the old Lot will be retained and averaged with the new appeal tests. A new Lot Mean and Range for all tests will be determined and used for acceptance and unit price adjustment.
The new values, thus determined, in all cases, will be binding on the Contractor and the Department.
MAT 6 - 92 /11
PROJECT MANAGER |  |  | CONTRACTOR |  |  | APPEAL CONSULTANT
Revised December 2013 | [7 empty] | Appendix B.16
Lookup Table
for cell F2
Lookup Table
for cell H2
SAMPLE